## Worksheet
Time (s) | Load (N) | Extension (mm) | load | extension
0 | 0 | 0 | 0 | 0
6.963 | 271.46 | -21.545 | 0 | 0
13.93 | 274.72 | -21.312 | 3.26 | 0.233
20.89 | 276.39 | -21.079 | 4.93 | 0.466
27.85 | 277.31 | -20.846 | 5.85 | 0.699
34.82 | 277.91 | -20.613 | 6.45 | 0.932
41.78 | 278.51 | -20.379 | 7.05 | 1.166
48.74 | 279.12 | -20.146 | 7.66 | 1.399
55.71 | 397.89 | -19.914 | 126.43 | 1.631
62.67 | 1926.4 | -19.681 | 1654.94 | 1.864
69.63 | 3855.7 | -19.448 | 3584.24 | 2.097
76.6 | 5294.6 | -19.214 | 5023.14 | 2.331
83.56 | 6133.5 | -18.981 | 5862.04 | 2.564
90.52 | 6572 | -18.748 | 6300.54 | 2.797
97.49 | 6874.9 | -18.515 | 6603.44 | 3.03
104.5 | 7160.1 | -18.282 | 6888.64 | 3.263
111.4 | 7425.9 | -18.049 | 7154.44 | 3.496
118.4 | 7674.9 | -17.816 | 7403.44 | 3.729
125.3 | 7918.3 | -17.583 | 7646.84 | 3.962
132.3 | 8149.1 | -17.35 | 7877.64 | 4.195
139.3 | 8369.3 | -17.117 | 8097.84 | 4.428
146.2 | 8576.1 | -16.884 | 8304.64 | 4.661
153.2 | 8775.9 | -16.651 | 8504.44 | 4.894
160.2 | 8970.2 | -16.418 | 8698.74 | 5.127
167.1 | 9152.9 | -16.185 | 8881.44 | 5.36
174.1 | 9318.2 | -15.952 | 9046.74 | 5.593
181 | 9485.3 | -15.719 | 9213.84 | 5.826
188 | 9643.9 | -15.486 | 9372.44 | 6.059
195 | 9797 | -15.253 | 9525.54 | 6.292
201.9 | 9943.6 | -15.02 | 9672.14 | 6.525
208.9 | 10076 | -14.787 | 9804.54 | 6.758
215.9 | 10207 | -14.554 | 9935.54 | 6.991
222.8 | 10333 | -14.321 | 10061.54 | 7.224
229.8 | 10455 | -14.088 | 10183.54 | 7.457
236.8 | 10569 | -13.855 | 10297.54 | 7.69
243.7 | 10678 | -13.622 | 10406.54 | 7.923
250.7 | 10773 | -13.389 | 10501.54 | 8.156
257.6 | 10875 | -13.156 | 10603.54 | 8.389
264.6 | 10970 | -12.923 | 10698.54 | 8.622
271.6 | 11060 | -12.69 | 10788.54 | 8.855
278.5 | 11138 | -12.457 | 10866.54 | 9.088
285.5 | 11217 | -12.224 | 10945.54 | 9.321
292.5 | 11290 | -11.991 | 11018.54 | 9.554
299.4 | 11370 | -11.758 | 11098.54 | 9.787
306.4 | 11444 | -11.525 | 11172.54 | 10.02
313.4 | 11512 | -11.292 | 11240.54 | 10.253
320.3 | 11567 | -11.059 | 11295.54 | 10.486
327.3 | 11631 | -10.826 | 11359.54 | 10.719
334.2 | 11680 | -10.593 | 11408.54 | 10.952
341.2 | 11735 | -10.36 | 11463.54 | 11.185
348.2 | 11787 | -10.127 | 11515.54 | 11.418
355.1 | 11835 | -9.8935 | 11563.54 | 11.6515
362.1 | 11883 | -9.6604 | 11611.54 | 11.8846
369.1 | 11929 | -9.4275 | 11657.54 | 12.1175
376 | 11973 | -9.1945 | 11701.54 | 12.3505
383 | 12015 | -8.9614 | 11743.54 | 12.5836
389.9 | 12052 | -8.7284 | 11780.54 | 12.8166
396.9 | 12098 | -8.4953 | 11826.54 | 13.0497
403.9 | 12130 | -8.2624 | 11858.54 | 13.2826
410.8 | 12157 | -8.0294 | 11885.54 | 13.5156
417.8 | 12192 | -7.7964 | 11920.54 | 13.7486
424.8 | 12232 | -7.5633 | 11960.54 | 13.9817
431.7 | 12267 | -7.3302 | 11995.54 | 14.2148
438.7 | 12267 | -7.0972 | 11995.54 | 14.4478
445.7 | 12292 | -6.8641 | 12020.54 | 14.6809
452.6 | 12338 | -6.6311 | 12066.54 | 14.9139
459.6 | 12364 | -6.3983 | 12092.54 | 15.1467
466.5 | 12382 | -6.1652 | 12110.54 | 15.3798
473.5 | 12407 | -5.9321 | 12135.54 | 15.6129
480.5 | 12405 | -5.6991 | 12133.54 | 15.8459
487.4 | 12428 | -5.466 | 12156.54 | 16.079
494.4 | 12493 | -5.2332 | 12221.54 | 16.3118
501.4 | 12495 | -5.0001 | 12223.54 | 16.5449
508.3 | 12530 | -4.7671 | 12258.54 | 16.7779
515.3 | 12454 | -4.534 | 12182.54 | 17.011
522.3 | 12500 | -4.3011 | 12228.54 | 17.2439
529.2 | 12484 | -4.068 | 12212.54 | 17.477
536.2 | 12573 | -3.835 | 12301.54 | 17.71
543.1 | 12602 | -3.6018 | 12330.54 | 17.9432
550.1 | 12570 | -3.3689 | 12298.54 | 18.1761
557.1 | 12607 | -3.1358 | 12335.54 | 18.4092
564 | 12622 | -2.9029 | 12350.54 | 18.6421
571 | 12564 | -2.6698 | 12292.54 | 18.8752
578 | 12565 | -2.4369 | 12293.54 | 19.1081
584.9 | 12597 | -2.2037 | 12325.54 | 19.3413
591.9 | 12608 | -1.9707 | 12336.54 | 19.5743
598.9 | 12639 | -1.7377 | 12367.54 | 19.8073
605.8 | 12699 | -1.5046 | 12427.54 | 20.0404
612.8 | 12642 | -1.2717 | 12370.54 | 20.2733
619.7 | 12643 | -1.0387 | 12371.54 | 20.5063
626.7 | 12632 | -0.80562 | 12360.54 | 20.73938
633.7 | 12662 | -0.57273 | 12390.54 | 20.97227
640.6 | 12588 | -0.33953 | 12316.54 | 21.20547
647.6 | 12551 | -0.10666 | 12279.54 | 21.43834
654.6 | 12498 | 0.12647 | 12226.54 | 21.67147
661.5 | 12412 | 0.35941 | 12140.54 | 21.90441
668.5 | 12274 | 0.59243 | 12002.54 | 22.13743
675.4 | 12081 | 0.82544 | 11809.54 | 22.37044
682.4 | 11805 | 1.0586 | 11533.54 | 22.6036
689.4 | 0 | 1.263 | -271.46 | 22.808