## Worksheet
Time (s) | Load (N) | Extension (mm) | load | extension
0 | 0 | 0 | 0 | 0
5.772 | 269.54 | -13.384 | 0 | 0
11.54 | 282 | -13.191 | 12.46 | 0.193
17.31 | 282.49 | -12.998 | 12.95 | 0.386
23.09 | 287.3 | -12.805 | 17.76 | 0.579
28.86 | 286.48 | -12.612 | 16.94 | 0.772
34.63 | 286.15 | -12.419 | 16.61 | 0.965
40.4 | 286.28 | -12.226 | 16.74 | 1.158
46.17 | 286.42 | -12.032 | 16.88 | 1.352
51.94 | 378.15 | -11.839 | 108.61 | 1.545
57.72 | 1556.3 | -11.646 | 1286.76 | 1.738
63.49 | 3565.8 | -11.453 | 3296.26 | 1.931
69.26 | 5264.5 | -11.26 | 4994.96 | 2.124
75.03 | 6455.1 | -11.067 | 6185.56 | 2.317
80.8 | 7637.1 | -10.873 | 7367.56 | 2.511
86.57 | 8918.8 | -10.68 | 8649.26 | 2.704
92.35 | 10230 | -10.487 | 9960.46 | 2.897
98.12 | 11614 | -10.294 | 11344.46 | 3.09
103.9 | 13104 | -10.101 | 12834.46 | 3.283
109.7 | 14681 | -9.9079 | 14411.46 | 3.4761
115.4 | 16267 | -9.7146 | 15997.46 | 3.6694
121.2 | 17680 | -9.5216 | 17410.46 | 3.8624
127 | 17916 | -9.3283 | 17646.46 | 4.0557
132.7 | 18074 | -9.1352 | 17804.46 | 4.2488
138.5 | 18050 | -8.9421 | 17780.46 | 4.4419
144.3 | 18004 | -8.7489 | 17734.46 | 4.6351
150.1 | 18223 | -8.5559 | 17953.46 | 4.8281
155.8 | 18657 | -8.3627 | 18387.46 | 5.0213
161.6 | 18979 | -8.1696 | 18709.46 | 5.2144
167.4 | 19419 | -7.9765 | 19149.46 | 5.4075
173.1 | 19827 | -7.7832 | 19557.46 | 5.6008
178.9 | 20211 | -7.5902 | 19941.46 | 5.7938
184.7 | 20576 | -7.397 | 20306.46 | 5.987
190.5 | 20926 | -7.2037 | 20656.46 | 6.1803
196.2 | 21261 | -7.0106 | 20991.46 | 6.3734
202 | 21561 | -6.8176 | 21291.46 | 6.5664
207.8 | 21862 | -6.6245 | 21592.46 | 6.7595
213.5 | 22141 | -6.4312 | 21871.46 | 6.9528
219.3 | 22412 | -6.2381 | 22142.46 | 7.1459
225.1 | 22671 | -6.045 | 22401.46 | 7.339
230.9 | 22918 | -5.8518 | 22648.46 | 7.5322
236.6 | 23134 | -5.6588 | 22864.46 | 7.7252
242.4 | 23356 | -5.4654 | 23086.46 | 7.9186
248.2 | 23563 | -5.2723 | 23293.46 | 8.1117
253.9 | 23760 | -5.0792 | 23490.46 | 8.3048
259.7 | 23934 | -4.8861 | 23664.46 | 8.4979
265.5 | 24113 | -4.6929 | 23843.46 | 8.6911
271.3 | 24284 | -4.4999 | 24014.46 | 8.8841
277 | 24448 | -4.3067 | 24178.46 | 9.0773
282.8 | 24603 | -4.1137 | 24333.46 | 9.2703
288.6 | 24737 | -3.9206 | 24467.46 | 9.4634
294.3 | 24883 | -3.7273 | 24613.46 | 9.6567
300.1 | 25018 | -3.5343 | 24748.46 | 9.8497
305.9 | 25142 | -3.3411 | 24872.46 | 10.0429
311.7 | 25255 | -3.1478 | 24985.46 | 10.2362
317.4 | 25371 | -2.9549 | 25101.46 | 10.4291
323.2 | 25478 | -2.7616 | 25208.46 | 10.6224
329 | 25582 | -2.5684 | 25312.46 | 10.8156
334.8 | 25687 | -2.3755 | 25417.46 | 11.0085
340.5 | 25765 | -2.1824 | 25495.46 | 11.2016
346.3 | 25850 | -1.9891 | 25580.46 | 11.3949
352.1 | 25932 | -1.796 | 25662.46 | 11.588
357.8 | 26017 | -1.6028 | 25747.46 | 11.7812
363.6 | 26086 | -1.4096 | 25816.46 | 11.9744
369.4 | 26160 | -1.2165 | 25890.46 | 12.1675
375.2 | 26226 | -1.0232 | 25956.46 | 12.3608
380.9 | 26291 | -0.83009 | 26021.46 | 12.55391
386.7 | 26360 | -0.63717 | 26090.46 | 12.74683
392.5 | 26415 | -0.4439 | 26145.46 | 12.9401
398.2 | 26468 | -0.25092 | 26198.46 | 13.13308
404 | 26521 | -0.057582 | 26251.46 | 13.326418
409.8 | 26564 | 0.13552 | 26294.46 | 13.51952
415.6 | 26610 | 0.32866 | 26340.46 | 13.71266
421.3 | 26650 | 0.52182 | 26380.46 | 13.90582
427.1 | 26698 | 0.71506 | 26428.46 | 14.09906
432.9 | 26737 | 0.90787 | 26467.46 | 14.29187
438.6 | 26772 | 1.1011 | 26502.46 | 14.4851
444.4 | 26809 | 1.2943 | 26539.46 | 14.6783
450.2 | 26849 | 1.4874 | 26579.46 | 14.8714
456 | 26882 | 1.6806 | 26612.46 | 15.0646
461.7 | 26907 | 1.8738 | 26637.46 | 15.2578
467.5 | 26934 | 2.0669 | 26664.46 | 15.4509
473.3 | 26964 | 2.26 | 26694.46 | 15.644
479 | 26990 | 2.4533 | 26720.46 | 15.8373
484.8 | 27014 | 2.6463 | 26744.46 | 16.0303
490.6 | 27035 | 2.8394 | 26765.46 | 16.2234
496.4 | 27055 | 3.0325 | 26785.46 | 16.4165
502.1 | 27067 | 3.2256 | 26797.46 | 16.6096
507.9 | 27085 | 3.4189 | 26815.46 | 16.8029
513.7 | 27082 | 3.6118 | 26812.46 | 16.9958
519.4 | 27090 | 3.805 | 26820.46 | 17.189
525.2 | 27097 | 3.9982 | 26827.46 | 17.3822
531 | 27099 | 4.1915 | 26829.46 | 17.5755
536.8 | 27095 | 4.3847 | 26825.46 | 17.7687
542.5 | 27065 | 4.5776 | 26795.46 | 17.9616
548.3 | 26990 | 4.7707 | 26720.46 | 18.1547
554.1 | 26764 | 4.9641 | 26494.46 | 18.3481
559.8 | 25120 | 5.157 | 24850.46 | 18.541
565.6 | 17585 | 5.3503 | 17315.46 | 18.7343
571.4 |  | 5.518 | -269.54 | 18.902